## Calculator
JOB/MIX INFO
Company: | RussTech
Mix Design Name: | Russtechnical Example
Date: | 2023-11-14
Chloride Ion Calculator- Generic
Material Inputs
Custom Material ID | Select Material | SSD Weight/ Dosage | Unit | Total Chloride Ion by Weight of Material | Unit | N/A
Lafarge | Cement- Type I or IL | 600 | lbs/yd. | 0.004 | % | Cement- Type I or IL
Charah | Fly Ash- Type F | 0 | lbs/yd. |  | % | Cement- Type II
Hanson #57 | Coarse Aggregate 1 | 1850 | lbs/yd. | 0.0072 | % | Cement- Type III
Yager | Natural Sand 1 | 1250 | lbs/yd. | 0.0012 | % | Cement- Type IV
| N/A |  | lbs/yd. |  | % | Cement- Type V
| Water | 31 | gallons | 30 | ppm | Fly Ash - Type C
Finishease-NC | Admixture 1 | 5 | oz/cwt. | 125 | ppm | Fly Ash- Type F
| Admixture 2 |  | oz/cwt. |  | ppm | Coarse Aggregate 1
| Admixture 3 |  | oz/cwt. |  | ppm | Coarse Aggregate 2
| Admixture 4 |  | oz/cwt. |  | ppm | Coarse Aggregate 3
Natural Sand 1
Calculations | [5 empty] | Natural Sand 2
Manufactured Sand 1
Custom Material ID | Material | Total Chloride Ions, lbs. |  |  |  | Manufactured Sand 2
Lafarge | Cement- Type I or IL | 0.024 |  | Input Cells are This Color |  | N/A
Charah | Fly Ash- Type F | 0
Hanson #57 | Coarse Aggregate 1 | 0.1332
Yager | Natural Sand 1 | 0.015
| N/A | 0
| Water | 0.00774969
Finishease-NC | Admixture 1 | 0.000234375
| Admixture 2 | 0
| Admixture 3 | 0
| Admixture 4 | 0
Total Chloride Ion (lbs) in a Cubic Yard: |  | 0.180184065
Total Chloride, % by weight of Cementitious: |  | 0.03003%
Category | Chloride limit for new construction
| Acid-soluble | Water-soluble
Test method | ASTM C 1152 | ASTM C 1218 | Soxhlet
Prestressed Concrete | 0.08 | 0.06 | 0.06
Reinforced concrete | 0.1 | 0.08 | 0.08
in wet conditions
Reinforced concrete in dry conditions | 0.2 | 0.15 | 0.15

## Print Form
TOTAL CHLORIDE % BY WEIGHT OF CEMENT
COMPANY: |  |  | RussTech
MIX DESIGN ID: |  |  | Russtechnical Example
DATE: |  |  | 2023-11-14
CUSTOM MATERIAL ID |  | MATERIAL | SSD WEIGHT/ DOSAGE | UNIT | TOTAL CHLORIDE ION BY WEIGHT OF MATERIAL | UNIT | TOTAL CHLORIDE IONS, LBS.
Lafarge |  | Cement- Type I or IL | 600 | lbs/yd. | 0.004 | % | 0.024
Charah |  | Fly Ash- Type F | 0 | lbs/yd. | 0 | % | 0
Hanson #57 |  | Coarse Aggregate 1 | 1850 | lbs/yd. | 0.0072 | % | 0.1332
Yager |  | Natural Sand 1 | 1250 | lbs/yd. | 0.0012 | % | 0.015
|  | N/A | 0 | lbs/yd. | 0 | % | 0
|  | Water | 31 | gallons | 30 | ppm | 0.00774969
Finishease-NC |  | Admixture 1 | 5 | oz/cwt. | 125 | ppm | 0.000234375
|  | Admixture 2 | 0 | oz/cwt. | 0 | ppm | 0
|  | Admixture 3 | 0 | oz/cwt. | 0 | ppm | 0
|  | Admixture 4 | 0 | oz/cwt. | 0 | ppm | 0
|  |  | Total Chloride Ion (lbs) in a Cubic Yard: |  |  |  | 0.180184065
| Total Chloride, (%) by weight of Cementitious Materials: | [5 empty] | 0.03003%